## Sheet1
CALCULATION OF MOSFET SPICE PARAMETERS
NCS: Dang Cong Thinh
To use this spreadsheet change the values in the white boxes. The rest of the sheet is protected and should not be changed unless
you are sure of the consequences. The calculated results are shown in the purple boxes.
CONSTANTS
T= | 300 | K |  | Boron D0 | 0.76 | cm2/s
KT/q = | 0.026 | volts |  | Boron Ea | 3.46 | eV
ni = | 14500000000 | cm-3 |  | Phosphorous D0 | 3.85 | cm2/s
Eo = | 8.85e-14 | F/cm |  | Phosphorous Ea | 3.66 | eV
Er si = | 11.7
Er SiO2 = | 3.9 |  | Carrier Velocity Saturation occurs at ~ 5E6 to 2E7 cm/s, extracted values can be artificially 2 times higher
E affinity = | 4.15 | volts |  | Critical value of electric field ec of ~8E3 to 3E4 V/cm for electrons, ~2E4 to 1E5 V/cm for holes
q = | 1.6e-19 | coul
Eg = | 1.124 | volts
INTRODUCTION
References: | MOSFET Modeling with SPICE, Daniel Foty, 1997, Prentice Hall, ISBN-0-13-227935-5
Operation and Modeling of the MOS Transistor, 2nd Edition, Yannis Tsividis, 1999, McGraw-Hill, ISBN-0-07-065523-5
| UTMOST III Modeling Manual-Vol.1. Ch. 5. From Silvaco International. | [9 empty] | 0.0936
0.0862
LAYOUT PARAMETERS | [8 empty] | VALUES CALCULATED FROM PROCESS PARAMETERS |  | 0.125
| (assume source and drain are symmetrical) | [9 empty] | 0.0546
L |  |  | 0.065 | um |  |  | Diffusion Constant at Temp of Well Drive | 1.428329e-13 | cm2/s | S peri | 0.3594
W |  |  | 0.1 | um |  |  | Starting wafer doping = 1/(q umax Rho) | 442008486562942.1 | cm-3
Area of Drain/Source |  |  | 0.005425 | um2 |  |  | Well Surface Concentration= Ns = Dose / (pi D t)^0.5 | 42287268688982640 | cm-3 |  | 0.0804
Perimeter of Drain/Source |  |  | 0.3594 | um |  |  | Well Depth = ((4DdTd/Dose) ln(Nsub(piDdTd)^0.5))^0.5 | 4.560069 | um |  | 0.0695
# squares between Contact and Channel |  |  | 0.0388 |  |  |  | Well average doping, Nave = Dose/xj | 17543595476053842 | cm-3 |  | 0.101
# squares between LDD/N+ and Channel |  |  | 0 |  |  |  | Bulk Well Majority Carrier Mobility at N=Nave | 436.313 | cm2/v-s |  | 0.0456
[7 empty] | Bulk Well Minority Carrier Mobility at N=Nave | 1.9152e+39 | cm2/v-s | D peri | 0.2965
PROCESS PARAMETERS |  |  | 1=yes, 0=No |  |  |  | Well Sheet Resistance = 1/(q(µ(Nave))Dose) | 1790.572 | ohms
Aluminum gate |  |  | 1 |  |  |  | Well surface mobility at Surface Doping Concentration | 1056.971 | cm2/V-s
n+ Poly gate |  |  | 1 | select one |  |  | Wdmax = (4 eoesi fs / q / Nave )^0.5 | 0.2389729 | um | Cfg-cg | 2.47e-17
p+ Poly gate |  |  | 0 |  |  |  | Metal Work Function, fm | 8.222989 | volts
N well (pMOSFET) |  |  | 0 | select one |  |  | Magnitude of Semiconductor Potential (Fermi - Intrinsic), fs | 0.387032 | volts
P well (nMOSFET) |  |  | 1 |  |  |  | Oxide Capacitance/cm2 = Cox' | 3.835e-07 | F/cm2
Vt adjust Dose (+ for Boron, - for Phos) |  |  | 0 | cm-2 |  |  | Metal Semi Work Function Diff, fms | 3.898021 | volts
Gate Oxide Thickness |  |  | 90 | Å |  |  | Flat Band Voltage, VFB = | 3.772858 | volts
NSS |  |  | 300000000000 | cm-2 |  |  | Threshold Voltage, VTO | 4.818483 | volts
Starting Wafer Resistivity |  |  | 10 | ohm-cm |  |  | Threshold Adjust, DV=q Dose/2/Cox' | 0 | volts
Well Dose |  |  | 8000000000000 | cm-2 |  |  | Ion Implanted Adjusted Threshold Voltage, VT | 4.818483 | volts
Well Drive Time |  |  | 1330 | min |  |  | Diffusion Constant at Temp of D/S Anneal | 1.165197e-14 | cm2/s
Well Drive Temperature |  |  | 1100 | C |  |  | LDD D/S Junction Depth, XJ = | 0.1844988 | um
LDD D/S Dose |  |  | 2450000000000 | cm-2 |  |  | LDD D/S average doping, Nave = Dose/xj | 1.355e+18 | cm-3
LDD D/S Drive Time |  |  | 175 | min |  |  | Bulk Mobility in LDD D/S at N=Nave | 230.9361 | cm2/v-s
LDD D/S Drive Temperature |  |  | 1000 | C |  |  | LDD D/S Sheet Resistance = 1/(q(µ(Nave))Dose) | 1082.551 | ohms
Field Oxide Thickness |  |  | 6000 | Å |  |  | D/S Junction Depth, XJ = | 0.2660873 | um
Minority Carrier Lifetime in the well |  |  | 1 | µs |  |  | D/S average doping, Nave = Dose/xj | 7.5163e+19 | cm-3
D/S Dose (N+ or P+) |  |  | 2450000000000 | cm-2 |  |  | Bulk Mobility in D/S at N=Nave | 92.50517 | cm2/v-s
D/S SILISIDE (1=YES, 0=NO) |  |  | 0 |  |  |  | D/S Sheet Resistance = 1/(q(µ(Nave))Dose) | 33.7819 | ohms
[7 empty] | Lateral Diffusion = LD = 0.8*Xj | 0.147599 | µm
[7 empty] | Capacitance/cm2 for Field Oxide | 5.7525e-09 | F/cm2
[7 empty] | D/S Width of Space Charge Layer at Zero Bias, Xdso = | 0.2611158 | µm
[7 empty] | D/S Width of Space Charge Layer at Vdd, Bias Xds = | 0.3767737 | µm
[7 empty] | Leff = Lmask - 2*LD - 2*Xdso | 1.400466 | µm
MEASURED TRANSISTOR VALUES | [6 empty] | Built in Voltage for D/S pn junction | 0.9241573 | volts
Vdd |  |  | 1 | volts |  |  | Junction reverse bias current density, JS | 135312031475.5 | A/m2
Magnitude of IDS at Vgs=Vds=Vdd |  |  | 0.000629 | mAmps | =I'ds |  | Junction Capacitance for D/S at zero bias | 3.965481e-08 | F/cm2
Magnitude of IDS at Vgs=Vdd, Vds=Vdsat |  |  | 0.000629 | mAmps | =Idsat |  | Lambda, Calculated, ((Lmax/Lmin)-1)/Vdd | 0.03099561 | 1/volt
VTO (+ for nmos and - for pmos)) |  |  | 0.2 | volts
Isub-min |  |  | 0.001 | nAmps |  |  |  |  | CALCULATED SPICE PARAMETERS FROM MEASURED VALUES
D/S Sheet Resistance |  |  | 39.2 | ohms |  |  | Ueff mobility to match IDS at Vgs=Vds=Vdd | 0 | cm2/v-s
Lambda |  |  | 0.03 | 1/volts |  |  | LAMBDA measured | 0.03 | 1/volts
[7 empty] | VT0 measured | 0.2 | volts
[7 empty] | JS = Isub-min/Area of Drain measured | 184.3318 | A/m2
[7 empty] | RSH measured | 39.2 | ohms
SPICE PARAMETERS FOR LEVEL ONE MODEL
1 | The parameters in the yellow boxes are calculated from the other parmaters and thus should not be entered in the SPICE model
2 | If the SPICE parameters from measured values are different than the calculated SPICE parameters you might want to use them instead.
3 | We assume the model definition has L, W, AD, AS, PD, PS, NRS, NRD specified for calculation of some of the parameters in the yellow boxes
4 | Lambda is different for every different length transistor in the level one model, so a different model is needed for each different length mosfet
SPICE | Name |  | SPICE Parameters
Parameter |  |  | Using Process Parameters |  | note: most parameters use O not 0 at end of parameter name ("oh" not "zero")
1 | Level |  | 1 |  | Schichman and Hodges Model
2 | VTO |  | 4.818483 | volts | Zero Bias Threshold Voltage, enter value if threshold adjust implant is used
3 | KP |  | 0.0006080228 | F/s-volt | Transconductance Parameter, KP = U0 esi eo /Tox
4 | GAMMA |  | 0.308659 | (volt)1/2 | Bulk Threshold Parameter, GAMMA = [2q si eo NSUB/Cox2]1/2
5 | PHI |  | 0.7740641 | volts | PHI is the semiconductor potential, Intrinsic Level to Fermi Level difference
6 | LAMBDA |  | 0.03099561 | 1/volts | Channel length modulation parameter
7 | RD |  | 27.06377 | ohms | Series Drain Resistance
8 | RS |  | 27.06377 | ohms | Series Source Resistance
9 | CBD |  | 7.08487e-14 | F | CBD zero bias bulk to drain junction capacitance, CBD = CJ AD + CJSW PD
10 | CBS |  | 7.08487e-14 | F | CBD zero bias bulk to source junction capacitance, CBD = CJ AD + CJSW PD
11 | IS |  | 0.0007340678 | A | D/S junction leakage current
12 | PB |  | 0.9241573 | volts | PB is the junction built in voltage, PB = (KT/q)ln (NSUB/ni) + 0.56
13 | CGSO |  | 3.396254e-10 | F/m | G-to-S overlap C (per m channel width) CGSO=Cox’(mask overlap in L direction + LD)
14 | CGDO |  | 3.396254e-10 | F/m | G-to-D overlap C (per m channel width) CGDO=Cox’(mask overlap in L direction + LD)
15 | CGBO |  | 5.7525e-10 | Fm | G-to-well overlap C (per meter channel length) CGSO=Cox’(mask overlap in W direction)
16 | RSH |  | 33.7819 | ohms | Sheet resistance of D/S
17 | CJ |  | 0.0003965481 | F/m2 | D/S Bottom junction capacitance/m2,
18 | MJ |  | 0.5 |  | Junction Grading Coeficient for bottom of D/S Junction
19 | CJSW |  | 1.255451e-10 | F/m | D/S side wall junction capacitance per meter of D/S permeter
20 | MJSW |  | 0.5 |  | Junction Grading Coeficient for side of D/S Junction
21 | JS |  | 135312031475.5 | A/m2 | D/S junction leakage current
22 | TOX |  | 9e-09 | m | Gate Oxide Thickness
23 | NSUB |  | 42287268688982640 | cm-3 | Well Doping, Nave
24 | NSS |  | 300000000000 | cm-2 | Surface State Density as known from process knowledge
25 | NFS |  | 0 |  | Fast Surface States, Always set to zero
26 | TPG |  | 1 |  | +1 if gate doped opposite of channel, -1 if gate doped same as channel, 0 if gate is aluminum
27 | XJ |  | 0.1844988 | um | D/S Junction Depth
28 | LD |  | 0.147599 | um | Lateral Diffusion of D/S into the channel arbitrarly set to 80% of XJ
29 | UO |  | 528.4857 | cm2/v-s | Well surface minority carrier mobility at well surface concentration divided by two
.MODEL RITSUBN1 NMOS (LEVEL=1 | [5 empty] | .MODEL RITSUBP1 PMOS (LEVEL=1
+VTO=1.0 LAMBDA= 0.031 PB=0.95 CGSO=3.4E-10 CGDO=3.4E-10 | [5 empty] | +VTO=1.0 LAMBDA= 0.05 PB=0.94 CGSO=5.08E-10 CGDO=5.08E-10
+CGBO=5.75E-10 RSH=33.8 CJ=6.8e-4 MJ=0.5 CJSW=1.26e-10 | [5 empty] | +CGBO=5.75E-10 RSH=33.7 CJ=5.01e-4 MJ=0.5 CJSW=1.38e-10
+MJSW=0.5 JS=3.23e-8 TOX=150E-10 NSUB=1.45e17 NSS=3E11 | [5 empty] | +MJSW=0.5 JS=6.43e-8 TOX=150E-10 NSUB=7.23e16 NSS=1E11
+TPG=+1 XJ=0.18U LD=0.15U UO=363) | [5 empty] | +TPG=+1 XJ=0.28U LD=0.22U UO=363)
SPICE PARAMETERS FOR LEVEL THREE MODEL
1 | WD is estimated to be 1/2 the field oxide thickness for a LOCOS process
2 | THETA is calculated from Ueff = UO/(1+THETA(Vgs-Vt)) and Ids=Ueff (Cox'/2) (W/L)(Vgs-Vt)^2(1+lVds) using measured Ids and Vt values
3 | DELTA is calculated = q*Nave*(Xds)^2 / (eo esi (2 fs))
4 | KAPPA is calculated = [(qNsub/(2eoer))((1-I/I')(L-2LD-Xdso-Xds))^2)/(Vds-Vdsat)]^0.5
5 | VMAX is calculated from effective mobility times electric field at Vgs=Vds=Vdsat, where E=Vdsat/Leff
6 | ETA is calculated from the ratio of charge in the channel at Vds=Vdd to charge in the channel at Vds=zero
note: Parameters in Red come directly from SPICE Level One
Parameter | Name |  | Value | Units | note: most parameters use O not 0 at end of parameter name ("oh" not "zero")
1 | Level |  | 3
2 | TPG |  | 1 |  | Type of Gate Material
3 | TOX |  | 9e-09 | m | Gate Oxide Thickness
4 | LD |  | 2.951981e-07 | m | Channel Length Reduction from Drawn Value
5 | WD |  | 3e-07 | m | Channel Width Reduction From Drawn Value
6 | UO |  | 1056.971 | cm2/V-s | Zero Bias Low Field Mobility
7 | VTO |  | 4.818483 | V | Measured threshold voltage for long wide devices with zero substrate bias
8 | THETA |  | 0.3932564 | 1/V | Gate Field Induced Mobility Reduction Parameter
9 | RS |  | 27.06377 | ohm | In level 3 only lumped resistance is available, each different width FET has a different model
10 | RD |  | 27.06377 | ohm | In level 3 only lumped resistance is available, each different width FET has a different model
11 | DELTA |  | 2.387806 |  | Narrow Channel Effect on the Threshold Voltage
12 | NSUB |  | 42287268688982640 | cm-3 | Effective Substrate Doping
13 | XJ |  | 1.844988e-07 | m | Drain/Source junction depth
14 | VMAX |  | 10226685.1 | m/s | Maximum Carrier Velocity (extraction can gvie 1.2 to 2 times expected saturation velocity)
15 | ETA |  | 0.8370958 |  | DIBL Coefficient
16 | KAPPA |  | 0.509236 | 1/V | Channel Length Modulation Effect on the Drain Current
17 | NFS |  | 300000000000 | cm-2 | Surface State Density
18 | CGSO |  | 3.396254e-10 | F/m | Zero Bias Gate-Source Capacitance
19 | CGDO |  | 3.396254e-10 | F/m | Zero Bias Gate-Drain Capacitance
20 | CGBO |  | 5.7525e-10 | F/m | Zero Bias Gate-Substrate Capacitance
21 | PB |  | 0.9241573 | V | PB is the junction built in voltage, PB = (KT/q)ln (NSUB/ni) + 0.56
22 | XQC |  | 0.4 |  | Charge Partitioning Parameter (from Ward and Dutton)
Adifferent model is needed for each transistor of different length or width. Example models shown below.
*.MODEL RITSUBN3 NMOS (LEVEL=3 TPG=1 TOX=1.5E-8 LD=2.95E-7 WD=3.00E-7
*+U0= 726 VTO=0.5 THETA=0.393 RS=27 RD=27 DELTA=2.27 NSUB=1.45E17
*+XJ=1.84E-7 VMAX=1.10E7 ETA=0.837 KAPPA=0.509 NFS=3E11
*+CGSO=3.4E-10 CGDO=3.48E-10 CGBO=5.75E-10 PB=0.95 XQC=0.4)
*.MODEL RITSUBP3 PMOS (LEVEL=3 TPG=1 TOX=1.5E-8 LD=3.61E-7 WD=3E-7
+UO=377 VT0=-0.93 THETA=0.32 RS=33.7 RD=33.7 DELTA=2.35 NSUB=7.12E16
+XJ=2.26E-7 VMAX=3.84E6 ETA=0.897 KAPPA=4.481 NFS=3E11
+CGSO=4.15E-10 CGD0=4.15E-10 CGBO=5.75E-10 PB=0.94 XQC=0.40)
SPICE PARAMETERS FOR BISIM3 VER 3.1, LEVEL 49
BSIM3V3 is the industry standard, physics-based, deep submicron MOSFET SPICE model for digital and analog circuit design from the Device Group at the
University of California at Berkeley. Level 8 is the origional Berkeley version.
note: most parameters use 0 not O at end of parameter name ("zero" not "oh")
note: Parameters in Red come directly from SPICE Level One and/or Three
Parameter | Name |  | Value | Units
Control | Level |  | 49 |  | Level 8, 81, 49 or 53
Control | VERSION |  | 3.1 |  | 3.0, 3.1 or 3.2 versions, default is the newest version
Control | MOBMOD |  | 1 |  | Mobility model selector (1,2,3,4… selects slightly different equations for calculation of Ueff)
Control | CAPMOD |  | 2 |  | Capacitance model selector (1,2,3,4… selects slightly different equations for gate Ceff)
Process | TOX |  | 9e-09 | m | Gate oxide thickness
Process | XJ |  | 1.844988e-07 | m | Junction Depth
Process | NCH |  | 42287268688982640 | cm-3 | Well surface doping concentration
Process | NSUB |  | 17543595476053842 | cm-3 | Well doping concentration below the surface
Process | XT |  | 2.389729e-07 | m | Distance into well where surface concentration is valid, Default = 1.5E-7m
Process | NSS |  | 300000000000 | cm-2 | Surface State Density, Level 3 NFS or Level 1 NSS treated as equal
DC | VTH0 |  | 4.818483 | V | Threshold voltage, Long, Wide Device, Zero Substrate Bias = VTO in level 3
DC | U0 |  | 1056.971 | cm2/v-s | Low Field Mobility
DC | WINT |  | 2e-07 | m | Isolation Reduction of Channel Width (from process knowledge)
DC | LINT |  | 1.844988e-07 | m | Source/Drain Underdiffusion of Gate (set equal to XJ)
DC | PCLM |  | 5 |  | Channel Length Modulation Parameter, default = 1.3 (select to fit Ids vs. Vds family)
DC | NGATE |  | 5e+20 | m-3 | Gate Doping (5E20 if Diffusion Doped, Dose/Poly Thickness if Ion Implanted with D/S)
Diode/Resistor | RSH |  | 1082.551 | ohm/sq | Drain/Source sheet Resistance
Diode/Resistor | JS |  | 135312031475.5 | A/m2 | Bottom junction saturation current per unit area
Diode/Resistor | JSW |  | 135312031475.5 | A/m | side wall junction saturation current per unit length
Diode/Resistor | CJ |  | 0.0003965481 | F/m2 | Bottom Junction Capacitance per unit area at zero bias
Diode/Resistor | MJ |  | 0.5 |  | Bottom Junction Capacitance Grading Coeficient
Diode/Resistor | PB |  | 0.9241573 | V | PB is the junction built in voltage, PB = (KT/q)ln (NSUB/ni) + 0.56
Diode/Resistor | CJSW |  | 1.255451e-10 | F/m | Side Wall Junction Capacitance per meter of length at zero bias
Diode/Resistor | MJSW |  | 0.5 |  | Side Wall Junction Capacitance Grading Coeficient
Diode/Resistor | PBSW |  | 0.9241573 | V | PBSW is the side wall junction built in voltage, PB = (KT/q)ln (NSUB/ni) + 0.56
AC | CGS0 |  | 3.396254e-10 | F/m | Zero Bias Gate-Source Capacitance per meter of gate width
AC | CGD0 |  | 3.396254e-10 | F/m | Zero Bias Gate-Drain Capacitance per meter of gate width
AC | CGB0 |  | 5.7525e-10 | F/m | Zero Bias Gate-Substrate Capacitance per meter of gate length

## W L=0.12 0.1
W= 0.12um, L= 0.1um, T=25C
Vg - Id | Khi Vd = 0.1V ,Vb = 0V
Vd - Id | Khi Vg = 0V, 1V, 2V, 3V, 4V
Vg - Id | Khi Vd = 0.1V ,Vb = 0V, -1.25V,- 2.5V, -3.75V, -5V